## RO
Lake | water_key | CF_safe | onset_cf | stop_reason | recovery | feed_kg_s | feed_kg_sim | brine_kg_s | freshwater_kg_s | H2O_wt_out | Q_feed_m3_s | Q_feed_m3_h | Q_brine_m3_s | Q_perm_m3_s | module_max_feed_m3_h | membrane_area_per_module_m2 | n_modules | membrane_area_total_m2 | RO_dP_module_bar | RO_channel_Re | RO_channel_f | Q_HP_pump_in_m3_s | Q_HP_pump_out_m3_s | Q_ERD_in_m3_s | Q_ERD_out_m3_s | RO_P_in_bar | RO_P_brine_out_bar | RO_dP_module_bar_used | RO_HP_pump_power_kW | RO_ERD_recovered_kW | RO_net_power_kW | RO_SEC_kWh_per_m3_perm | Li_ppm_out | Na_ppm_out | K_ppm_out | Mg_ppm_out | Ca_ppm_out | Cl_ppm_out | OH-_ppm_out | H3O+_ppm_out | Li_wt_out | Na_wt_out | K_wt_out | Mg_wt_out | Ca_wt_out | Cl_wt_out | OH-_wt_out | H3O+_wt_out
Atacama | Salar_de_Atacama | 1.1 |  | water_wt_limit(H2O<54%) | 0.05212118 | 38.11941 | 137229.8831 | 36.13258 | 1.986829 | 54.98718 | 0.02888765 | 103.9956 | 0.02738199 | 0.001505659 | 15.9 | 37 | 7 | 259 | 0.08580315 | 249.2234 | 0.2567977 | 0.02888765 | 0.02888765 | 0.02738199 | 0.02738199 | 60 | 59.9142 | 0.08580315 | 200.5143 | 129.0551 | 71.45924 | 13.18346 | 2936.106 | 166470.5 | 2644.03 | 563.0656 | 38.46821 | 276890.7 | 4.674144e-14 | 585.3487 | 0.2936106 | 16.64705 | 0.264403 | 0.05630656 | 0.003846821 | 27.68907 | 4.674144e-18 | 0.05853487

## CARB
CARB_LICSTR | CARB_LIFILT_V | CARB_LIFILT_M | CARB_WASTEFILT_V | CARB_WASTEFILT_M | CARB_elec_WASTEFILT | CARB_elec_LICSTR | CARB_elec_LIFILT | NA2CO3_2 | LI2CO3 | REC_NACL | WASTE | NAOH
8388.56054 | 7.35045315 | 169.2516525 | 8.35414655 | 11159.15775 | 42850301.6 | 75488549.2 | 2438.725 | 24925018.69 | 17263668.6 | 283769041.4 | 862126397.5 | 3492629.8

## SX
SX_FECL3 | SX_DILUENT | SX_TBP | Wash_HCl | Wash_MgCl2 | Strip1_NaCl | Strip1_HCl | Strip2_NaCl | Strip2_HCl | Regen_Mg(OH)2 | Regen_MgCl2 | SX_WASTE | SX_elec_EXT | SX_elec_WASH | SX_elec_STRIP1 | SX_elec_STRIP2 | SX_elec_REGEN | SX_EXT_V | SX_WASH_V | SX_STRIP1_V | SX_STRIP2_V | SX_REGEN_V
20326.5838 | 211636.274 | 84708.367 | 3521345.9 | 45830939.0 | 108468830.7 | 960844.6 | 107743490.6 | 954419.3 | 545774.5 | 127597974.3 | 3485691398.5 | 16662025.2 | 1525093.4 | 597557.5 | 1195504.5 | 4208201.1 | 6063.083 | 77.82890027 | 64.63058 | 64.32761 | 66.13276