## RO
Lake | water_key | CF_safe | onset_cf | stop_reason | recovery | feed_kg_s | feed_kg_sim | brine_kg_s | freshwater_kg_s | H2O_wt_out | Q_feed_m3_s | Q_feed_m3_h | Q_brine_m3_s | Q_perm_m3_s | module_max_feed_m3_h | membrane_area_per_module_m2 | n_modules | membrane_area_total_m2 | RO_dP_module_bar | RO_channel_Re | RO_channel_f | Q_HP_pump_in_m3_s | Q_HP_pump_out_m3_s | Q_ERD_in_m3_s | Q_ERD_out_m3_s | RO_P_in_bar | RO_P_brine_out_bar | RO_dP_module_bar_used | RO_HP_pump_power_kW | RO_ERD_recovered_kW | RO_net_power_kW | RO_SEC_kWh_per_m3_perm | Li_ppm_out | Na_ppm_out | K_ppm_out | Mg_ppm_out | Ca_ppm_out | Cl_ppm_out | OH-_ppm_out | H3O+_ppm_out | Li_wt_out | Na_wt_out | K_wt_out | Mg_wt_out | Ca_wt_out | Cl_wt_out | OH-_wt_out | H3O+_wt_out
GSL | Great_Salt_Lake | 1.5 |  |  | 0.2222919 | 2583.158 | 9299369.389 | 2008.943 | 574.2151 | 57.16589 | 2.084176 | 7503.034 | 1.620881 | 0.4632954 | 15.9 | 37 | 472 | 17464 | 0.0918082 | 250.4665 | 0.2555231 | 2.084176 | 2.084176 | 1.620881 | 1.620881 | 60 | 59.90819 | 0.0918082 | 14466.63 | 7638.652 | 6827.982 | 4.09385 | 52.84349 | 166051.1 | 456.1997 | 634.9055 | 32.49987 | 260248.5 | 7.259207e-12 | 865.0821 | 0.005284349 | 16.60511 | 0.04561997 | 0.06349055 | 0.003249987 | 26.02485 | 7.259207e-16 | 0.08650821

## CARB
CARB_LICSTR | CARB_LIFILT_V | CARB_LIFILT_M | CARB_WASTEFILT_V | CARB_WASTEFILT_M | CARB_elec_WASTEFILT | CARB_elec_LICSTR | CARB_elec_LIFILT | NA2CO3_2 | LI2CO3 | REC_NACL | WASTE | NAOH
240170.869 | 417.0594845 | 168.2377 | 465.235039 | 615461.9 | 2343859352.2 | 81772995.2 | 204.9754 | 27027128.7 | 17160241.7 | 13289068470 | 49497912130 | 139705192.7

## SX
SX_FECL3 | SX_DILUENT | SX_TBP | Wash_HCl | Wash_MgCl2 | Strip1_NaCl | Strip1_HCl | Strip2_NaCl | Strip2_HCl | Regen_Mg(OH)2 | Regen_MgCl2 | SX_WASTE | SX_elec_EXT | SX_elec_WASH | SX_elec_STRIP1 | SX_elec_STRIP2 | SX_elec_REGEN | SX_EXT_V | SX_WASH_V | SX_STRIP1_V | SX_STRIP2_V | SX_REGEN_V
20806.9606 | 17278315.9 | 6915723.36 | 254324649.0 | 3310080271.2 | 8521051204.5 | 75481646.5 | 8521051204.5 | 75481646.5 | 42980305.7 | 10048471884.4 | 265378702555 | 662026344.9 | 123478042.0 | 40910628.8 | 89037870.9 | 629066568.7 | 536976.8 | 5594.421657 | 5085.316 | 5068.673159 | 5212.02