## RO
Lake | water_key | CF_safe | onset_cf | stop_reason | recovery | feed_kg_s | feed_kg_sim | brine_kg_s | freshwater_kg_s | H2O_wt_out | Q_feed_m3_s | Q_feed_m3_h | Q_brine_m3_s | Q_perm_m3_s | module_max_feed_m3_h | membrane_area_per_module_m2 | n_modules | membrane_area_total_m2 | RO_dP_module_bar | RO_channel_Re | RO_channel_f | Q_HP_pump_in_m3_s | Q_HP_pump_out_m3_s | Q_ERD_in_m3_s | Q_ERD_out_m3_s | RO_P_in_bar | RO_P_brine_out_bar | RO_dP_module_bar_used | RO_HP_pump_power_kW | RO_ERD_recovered_kW | RO_net_power_kW | RO_SEC_kWh_per_m3_perm | Li_ppm_out | Na_ppm_out | K_ppm_out | Mg_ppm_out | Ca_ppm_out | Cl_ppm_out | OH-_ppm_out | H3O+_ppm_out | Li_wt_out | Na_wt_out | K_wt_out | Mg_wt_out | Ca_wt_out | Cl_wt_out | OH-_wt_out | H3O+_wt_out
Zabuye | Lake_Zabuye | 5 | 5.5 | scaling_onset(precipitated_moles) | 0.7713265 | 454.8842 | 1637583.3 | 104.02 | 350.864292 | 84.3262 | 0.3504394 | 1261.582 | 0.0801362 | 0.2703032 | 15.9 | 37 | 80 | 2960 | 0.09107769 | 260.2266 | 0.2459395 | 0.3504394 | 0.3504394 | 0.0801362 | 0.0801362 | 60 | 59.90892 | 0.09107769 | 2432.462 | 377.659 | 2054.803 | 2.111623 | 1100.599 | 122.5726 | 208.3042 | 80.91396 | 0 | 155225.6 | 0.01392681 | 0.0155766 | 0.1100599 | 0.01225726 | 0.02083042 | 0.008091396 | 0 | 15.52256 | 1.392681e-06 | 1.55766e-06

## IX
IX_n_bed | IX_n_ads_bed | IX_n_regen_bed | IX_unit_bed_diameter_m | IX_unit_bed_height_m | IX_total_installed_column_volume_m3 | IX_total_adsorption_column_volume_m3 | IX_resin_inventory_kg | IX_feed_dp_pa | IX_feed_pump_power_kW | IX_elec_feedpump_kWh_y | IX_wash_water_m3_h | IX_wash_water_kg_y | IX_HCl_eq_kg_hr | IX_HCl_eq_kg_y | IX_product_Li_kg_hr | IX_product_Li_kg_y | IX_product_H2O_kg_hr | IX_product_H2O_kg_y | IX_total_Li_recovery_pct
52 | 35 | 17 | 3.985 | 8 | 5188.136825 | 3492.015171 | 1385751.3 | 720.917 | 0.25439 | 2162.315 | 144.831253 | 1231065650.5 | 57363.23 | 487587484.3 | 412.201 | 3503708.5 | 1578889.284 | 13420558914 | 94.759

## CARB
CARB_LICSTR | CARB_LIFILT_V | CARB_LIFILT_M | CARB_WASTEFILT_V | CARB_WASTEFILT_M | CARB_elec_WASTEFILT | CARB_elec_LICSTR | CARB_elec_LIFILT | NA2CO3_2 | LI2CO3 | REC_NACL | WASTE | NAOH
90237.0274 | 78.404856 | 182.5183 | 77.754669 | 82389.82 | 121042076.3 | 90430696.6 | 2286.306 | 30030143 | 18616871.02 | 618008.2 | 8414557141.5 | 558820770.9